## Sheet1
Name | String | Module | Nmod | Pmax | Voc | Vmpp | Impp | Isc | Irradiance | Module Temp. | FF | Temp | alpha | beta | tol+ | tol- | Y
145 Meas Avg@OPC | 1 | 1 | 1 | 2.43 | 18.59 | 15.65 | 0.16 | 0.19 | 46 | 27.2 | 69 | AUX | 0.0601 | -0.36 | 3 | 3 | N
144 Meas Avg@OPC | 1 | 1 | 1 | 7.77 | 19.22 | 17.58 | 0.44 | 0.58 | 199 | 35.8 | 69 | AUX | 0.0601 | -0.36 | 3 | 3 | N
146 Meas Avg@OPC | 1 | 1 | 1 | 4.25 | 19.1 | 17.22 | 0.25 | 0.31 | 84 | 30.4 | 71 | AUX | 0.0601 | -0.36 | 3 | 3 | N
147 Meas Avg@OPC | 1 | 1 | 1 | 8.31 | 19.72 | 16.93 | 0.49 | 0.57 | 163 | 35.1 | 74 | AUX | 0.0601 | -0.36 | 3 | 3 | N
148 Meas Avg@OPC | 1 | 1 | 1 | 13.15 | 20 | 19 | 0.69 | 0.89 | 241 | 30.6 | 74 | AUX | 0.0601 | -0.36 | 3 | 3 | N
149 Meas Avg@OPC | 1 | 1 | 1 | 13.7 | 19.88 | 18.72 | 0.73 | 0.91 | 244 | 31.9 | 76 | AUX | 0.0601 | -0.36 | 3 | 3 | N
32 Meas Avg@OPC | 1 | 1 | 1 | 3.27 | 19.1 | 16.5 | 0.2 | 0.29 | 60 | 28.3 | 59 | AUX | 0.0601 | -0.36 | 3 | 3 | N
33 Meas Avg@OPC | 1 | 1 | 1 | 2.48 | 18.6 | 15.72 | 0.16 | 0.21 | 48 | 28.6 | 64 | AUX | 0.0601 | -0.36 | 3 | 3 | N
34 Meas Avg@OPC | 1 | 1 | 1 | 3.88 | 19.13 | 17 | 0.23 | 0.37 | 70 | 29.6 | 55 | AUX | 0.0601 | -0.36 | 3 | 3 | N
35 Meas Avg@OPC | 1 | 1 | 1 | 4.44 | 19.3 | 17.36 | 0.26 | 0.44 | 80 | 30.2 | 52 | AUX | 0.0601 | -0.36 | 3 | 3 | N
36 Meas Avg@OPC | 1 | 1 | 1 | 4.51 | 19.09 | 17.22 | 0.26 | 0.37 | 90 | 31.6 | 64 | AUX | 0.0601 | -0.36 | 3 | 3 | N
37 Meas Avg@OPC | 1 | 1 | 1 | 5.36 | 19.23 | 16.43 | 0.33 | 0.47 | 103 | 32.1 | 59 | AUX | 0.0601 | -0.36 | 3 | 3 | N
38 Meas Avg@OPC | 1 | 1 | 1 | 5.93 | 19.33 | 16.79 | 0.35 | 0.53 | 112 | 32.9 | 58 | AUX | 0.0601 | -0.36 | 3 | 3 | N
39 Meas Avg@OPC | 1 | 1 | 1 | 6.51 | 19.38 | 17.08 | 0.38 | 0.6 | 122 | 33.4 | 56 | AUX | 0.0601 | -0.36 | 3 | 3 | N
40 Meas Avg@OPC | 1 | 1 | 1 | 7.16 | 19.45 | 17.43 | 0.41 | 0.69 | 131 | 33.9 | 54 | AUX | 0.0601 | -0.36 | 3 | 3 | N
41 Meas Avg@OPC | 1 | 1 | 1 | 5.17 | 18.86 | 16 | 0.32 | 0.46 | 139 | 33.7 | 59 | AUX | 0.0601 | -0.36 | 3 | 3 | N
42 Meas Avg@OPC | 1 | 1 | 1 | 7.22 | 19.02 | 17.08 | 0.42 | 0.5 | 152 | 34.3 | 77 | AUX | 0.0601 | -0.36 | 3 | 3 | N
43 Meas Avg@OPC | 1 | 1 | 1 | 7.76 | 19.09 | 17.43 | 0.45 | 0.56 | 161 | 34.9 | 73 | AUX | 0.0601 | -0.36 | 3 | 3 | N
44 Meas Avg@OPC | 1 | 1 | 1 | 8.56 | 19.19 | 16.72 | 0.51 | 0.7 | 170 | 35.4 | 64 | AUX | 0.0601 | -0.36 | 3 | 3 | N
45 Meas Avg@OPC | 1 | 1 | 1 | 8.85 | 19.23 | 16.79 | 0.53 | 0.76 | 180 | 35.9 | 60 | AUX | 0.0601 | -0.36 | 3 | 3 | N
46 Meas Avg@OPC | 1 | 1 | 1 | 4.39 | 18.8 | 16.93 | 0.26 | 0.6 | 189 | 36.2 | 39 | AUX | 0.0601 | -0.36 | 3 | 3 | N
47 Meas Avg@OPC | 1 | 1 | 1 | 6.86 | 18.95 | 17.08 | 0.4 | 0.63 | 201 | 37.6 | 58 | AUX | 0.0601 | -0.36 | 3 | 3 | N
48 Meas Avg@OPC | 1 | 1 | 1 | 8.82 | 18.95 | 17.86 | 0.49 | 0.65 | 209 | 38.3 | 71 | AUX | 0.0601 | -0.36 | 3 | 3 | N
49 Meas Avg@OPC | 1 | 1 | 1 | 10.69 | 19 | 18 | 0.59 | 0.69 | 219 | 38.8 | 82 | AUX | 0.0601 | -0.36 | 3 | 3 | N
50 Meas Avg@OPC | 1 | 1 | 1 | 11.91 | 19.09 | 17.86 | 0.67 | 0.77 | 231 | 39.2 | 81 | AUX | 0.0601 | -0.36 | 3 | 3 | N
51 Meas Avg@OPC | 1 | 1 | 1 | 12.22 | 19.18 | 18.22 | 0.67 | 0.85 | 240 | 39.6 | 75 | AUX | 0.0601 | -0.36 | 3 | 3 | N
52 Meas Avg@OPC | 1 | 1 | 1 | 12.95 | 19.16 | 17.86 | 0.73 | 0.91 | 249 | 40 | 74 | AUX | 0.0601 | -0.36 | 3 | 3 | N
53 Meas Avg@OPC | 1 | 1 | 1 | 13.18 | 19.13 | 17.93 | 0.74 | 0.93 | 252 | 40.5 | 74 | AUX | 0.0601 | -0.36 | 3 | 3 | N
150 Meas Avg@OPC | 1 | 1 | 1 | 1.03 | 18 | 8.22 | 0.13 | 0.18 | 48 | 31.9 | 32 | AUX | 0.0601 | -0.36 | 3 | 3 | 1H
151 Meas Avg@OPC | 1 | 1 | 1 | 1.65 | 18.53 | 8.07 | 0.2 | 0.28 | 82 | 31.6 | 31 | AUX | 0.0601 | -0.36 | 3 | 3 | 1H
152 Meas Avg@OPC | 1 | 1 | 1 | 3.58 | 19.25 | 7.93 | 0.45 | 0.56 | 165 | 32.1 | 33 | AUX | 0.0601 | -0.36 | 3 | 3 | 1H
153 Meas Avg@OPC | 1 | 1 | 1 | 5.98 | 19.66 | 8.5 | 0.7 | 0.81 | 251 | 32.2 | 38 | AUX | 0.0601 | -0.36 | 3 | 3 | 1H
154 Meas Avg@OPC | 1 | 1 | 1 | 5.83 | 19.59 | 8.36 | 0.7 | 0.78 | 252 | 32.4 | 38 | AUX | 0.0601 | -0.36 | 3 | 3 | 1H
11 Meas Avg@OPC | 1 | 1 | 1 | 2.5 | 18.03 | 15.22 | 0.16 | 0.23 | 60 | 36.9 | 61 | AUX | 0.0601 | -0.36 | 3 | 3 | 1H
12 Meas Avg@OPC | 1 | 1 | 1 | 3.25 | 18.26 | 15.93 | 0.2 | 0.26 | 69 | 36.8 | 68 | AUX | 0.0601 | -0.36 | 3 | 3 | 1H
13 Meas Avg@OPC | 1 | 1 | 1 | 3.83 | 18.45 | 16.36 | 0.23 | 0.32 | 81 | 36.6 | 66 | AUX | 0.0601 | -0.36 | 3 | 3 | 1H
14 Meas Avg@OPC | 1 | 1 | 1 | 4.64 | 18.73 | 15.72 | 0.3 | 0.43 | 96 | 36.5 | 58 | AUX | 0.0601 | -0.36 | 3 | 3 | 1H
15 Meas Avg@OPC | 1 | 1 | 1 | 5.1 | 18.76 | 15.93 | 0.32 | 0.46 | 104 | 36.5 | 59 | AUX | 0.0601 | -0.36 | 3 | 3 | 1H
16 Meas Avg@OPC | 1 | 1 | 1 | 5.53 | 18.78 | 16.07 | 0.34 | 0.53 | 109 | 37.4 | 55 | AUX | 0.0601 | -0.36 | 3 | 3 | 1H
17 Meas Avg@OPC | 1 | 1 | 1 | 3.08 | 18.29 | 15.79 | 0.2 | 0.38 | 111 | 38 | 45 | AUX | 0.0601 | -0.36 | 3 | 3 | 1H
18 Meas Avg@OPC | 1 | 1 | 1 | 3.83 | 18.43 | 16.36 | 0.23 | 0.4 | 119 | 38.2 | 52 | AUX | 0.0601 | -0.36 | 3 | 3 | 1H
20 Meas Avg@OPC | 1 | 1 | 1 | 3.99 | 18.39 | 16.43 | 0.24 | 0.41 | 120 | 38.4 | 53 | AUX | 0.0601 | -0.36 | 3 | 3 | 1H
20 Meas Avg@OPC | 1 | 1 | 1 | 3.99 | 18.39 | 16.43 | 0.24 | 0.41 | 120 | 38.4 | 53 | AUX | 0.0601 | -0.36 | 3 | 3 | 1H
21 Meas Avg@OPC | 1 | 1 | 1 | 5.6 | 18.65 | 16 | 0.35 | 0.46 | 136 | 38.6 | 65 | AUX | 0.0601 | -0.36 | 3 | 3 | 1H
22 Meas Avg@OPC | 1 | 1 | 1 | 6.69 | 18.75 | 16.65 | 0.4 | 0.51 | 146 | 38.8 | 70 | AUX | 0.0601 | -0.36 | 3 | 3 | 1H
23 Meas Avg@OPC | 1 | 1 | 1 | 7.61 | 18.79 | 17.22 | 0.44 | 0.55 | 156 | 38.9 | 74 | AUX | 0.0601 | -0.36 | 3 | 3 | 1H
24 Meas Avg@OPC | 1 | 1 | 1 | 7.83 | 18.8 | 17.36 | 0.45 | 0.57 | 160 | 39 | 73 | AUX | 0.0601 | -0.36 | 3 | 3 | 1H
25 Meas Avg@OPC | 1 | 1 | 1 | 3.33 | 18.45 | 7.29 | 0.46 | 0.53 | 183 | 39.5 | 34 | AUX | 0.0601 | -0.36 | 3 | 3 | 1H
26 Meas Avg@OPC | 1 | 1 | 1 | 3.89 | 18.5 | 7.79 | 0.5 | 0.53 | 194 | 39.7 | 40 | AUX | 0.0601 | -0.36 | 3 | 3 | 1H
27 Meas Avg@OPC | 1 | 1 | 1 | 4.38 | 18.66 | 8.22 | 0.53 | 0.59 | 202 | 40 | 40 | AUX | 0.0601 | -0.36 | 3 | 3 | 1H
28 Meas Avg@OPC | 1 | 1 | 1 | 4.71 | 18.72 | 17.58 | 0.27 | 0.68 | 210 | 40.2 | 37 | AUX | 0.0601 | -0.36 | 3 | 3 | 1H
29 Meas Avg@OPC | 1 | 1 | 1 | 5.74 | 18.78 | 17.93 | 0.32 | 0.71 | 219 | 40.3 | 43 | AUX | 0.0601 | -0.36 | 3 | 3 | 1H
30 Meas Avg@OPC | 1 | 1 | 1 | 7.4 | 18.9 | 18 | 0.41 | 0.75 | 234 | 40.4 | 52 | AUX | 0.0601 | -0.36 | 3 | 3 | 1H
31 Meas Avg@OPC | 1 | 1 | 1 | 8.38 | 18.95 | 17.86 | 0.47 | 0.77 | 243 | 40.7 | 57 | AUX | 0.0601 | -0.36 | 3 | 3 | 1H
156 Meas Avg@OPC | 1 | 1 | 1 | 0.87 | 17.96 | 6.64 | 0.13 | 0.16 | 46 | 30.4 | 31 | AUX | 0.0601 | -0.36 | 3 | 3 | 2HP
157 Meas Avg@OPC | 1 | 1 | 1 | 1.71 | 18.62 | 6.86 | 0.25 | 0.29 | 86 | 30.7 | 32 | AUX | 0.0601 | -0.36 | 3 | 3 | 2HP
158 Meas Avg@OPC | 1 | 1 | 1 | 3.13 | 19.13 | 7.5 | 0.42 | 0.49 | 148 | 30.9 | 33 | AUX | 0.0601 | -0.36 | 3 | 3 | 2HP
159 Meas Avg@OPC | 1 | 1 | 1 | 5.83 | 19.53 | 8.79 | 0.66 | 0.79 | 251 | 32 | 38 | AUX | 0.0601 | -0.36 | 3 | 3 | 2HP
160 Meas Avg@OPC | 1 | 1 | 1 | 5.74 | 19.5 | 8.64 | 0.66 | 0.78 | 253 | 32.7 | 38 | AUX | 0.0601 | -0.36 | 3 | 3 | 2HP
54 Meas Avg@OPC | 1 | 1 | 1 | 2.47 | 18.35 | 7.5 | 0.33 | 0.42 | 130 | 33.9 | 32 | AUX | 0.0601 | -0.36 | 3 | 3 | 2HP
55 Meas Avg@OPC | 1 | 1 | 1 | 2.77 | 18.52 | 6.79 | 0.41 | 0.45 | 144 | 37 | 33 | AUX | 0.0601 | -0.36 | 3 | 3 | 2HP
56 Meas Avg@OPC | 1 | 1 | 1 | 2.92 | 18.6 | 7 | 0.42 | 0.48 | 151 | 38.3 | 33 | AUX | 0.0601 | -0.36 | 3 | 3 | 2HP
57 Meas Avg@OPC | 1 | 1 | 1 | 3.27 | 18.69 | 7.36 | 0.45 | 0.52 | 162 | 39.3 | 34 | AUX | 0.0601 | -0.36 | 3 | 3 | 2HP
58 Meas Avg@OPC | 1 | 1 | 1 | 3.62 | 18.39 | 7.43 | 0.49 | 0.51 | 182 | 40.1 | 39 | AUX | 0.0601 | -0.36 | 3 | 3 | 2HP
59 Meas Avg@OPC | 1 | 1 | 1 | 3.92 | 18.48 | 7.79 | 0.5 | 0.56 | 188 | 40.7 | 38 | AUX | 0.0601 | -0.36 | 3 | 3 | 2HP
60 Meas Avg@OPC | 1 | 1 | 1 | 3.83 | 18.53 | 6.86 | 0.56 | 0.58 | 197 | 41 | 36 | AUX | 0.0601 | -0.36 | 3 | 3 | 2HP
61 Meas Avg@OPC | 1 | 1 | 1 | 4.7 | 18.65 | 8 | 0.59 | 0.64 | 207 | 41.3 | 39 | AUX | 0.0601 | -0.36 | 3 | 3 | 2HP
62 Meas Avg@OPC | 1 | 1 | 1 | 4.86 | 18.72 | 8.14 | 0.6 | 0.66 | 217 | 41.3 | 39 | AUX | 0.0601 | -0.36 | 3 | 3 | 2HP
63 Meas Avg@OPC | 1 | 1 | 1 | 4.69 | 18.72 | 7.64 | 0.61 | 0.69 | 217 | 41.5 | 37 | AUX | 0.0601 | -0.36 | 3 | 3 | 2HP
64 Meas Avg@OPC | 1 | 1 | 1 | 5.14 | 18.8 | 8.22 | 0.63 | 0.76 | 232 | 41.7 | 36 | AUX | 0.0601 | -0.36 | 3 | 3 | 2HP
65 Meas Avg@OPC | 1 | 1 | 1 | 5.54 | 18.88 | 7.93 | 0.7 | 0.77 | 242 | 42 | 38 | AUX | 0.0601 | -0.36 | 3 | 3 | 2HP
66 Meas Avg@OPC | 1 | 1 | 1 | 5.9 | 18.86 | 8.14 | 0.73 | 0.81 | 254 | 42.4 | 39 | AUX | 0.0601 | -0.36 | 3 | 3 | 2HP
161 Meas Avg@OPC | 1 | 1 | 1 | 1.24 | 18.88 | 15.15 | 0.08 | 0.11 | 143 | 33.4 | 58 | AUX | 0.0601 | -0.36 | 3 | 3 | 3HP
162 Meas Avg@OPC | 1 | 1 | 1 | 2.15 | 19.39 | 16.79 | 0.13 | 0.19 | 253 | 33.5 | 59 | AUX | 0.0601 | -0.36 | 3 | 3 | 3HP
163 Meas Avg@OPC | 1 | 1 | 1 | 2.2 | 19.35 | 15.07 | 0.15 | 0.19 | 253 | 33.8 | 60 | AUX | 0.0601 | -0.36 | 3 | 3 | 3HP
67 Meas Avg@OPC | 1 | 1 | 1 | 1.4 | 18.6 | 16.5 | 0.09 | 0.12 | 144 | 37.5 | 64 | AUX | 0.0601 | -0.36 | 3 | 3 | 3HP
68 Meas Avg@OPC | 1 | 1 | 1 | 1.74 | 18.73 | 16.93 | 0.1 | 0.14 | 160 | 38.9 | 65 | AUX | 0.0601 | -0.36 | 3 | 3 | 3HP
69 Meas Avg@OPC | 1 | 1 | 1 | 1.96 | 18.8 | 17.08 | 0.12 | 0.17 | 171 | 39.7 | 62 | AUX | 0.0601 | -0.36 | 3 | 3 | 3HP
70 Meas Avg@OPC | 1 | 1 | 1 | 1.35 | 18.63 | 16.5 | 0.08 | 0.12 | 196 | 41.2 | 63 | AUX | 0.0601 | -0.36 | 3 | 3 | 3HP
71 Meas Avg@OPC | 1 | 1 | 1 | 1.6 | 18.68 | 17.58 | 0.09 | 0.13 | 202 | 41.6 | 68 | AUX | 0.0601 | -0.36 | 3 | 3 | 3HP
72 Meas Avg@OPC | 1 | 1 | 1 | 1.97 | 18.76 | 17.58 | 0.11 | 0.15 | 214 | 42.1 | 72 | AUX | 0.0601 | -0.36 | 3 | 3 | 3HP
73 Meas Avg@OPC | 1 | 1 | 1 | 2.13 | 18.79 | 17.58 | 0.12 | 0.16 | 221 | 42 | 69 | AUX | 0.0601 | -0.36 | 3 | 3 | 3HP
74 Meas Avg@OPC | 1 | 1 | 1 | 2.43 | 18.9 | 18.15 | 0.13 | 0.19 | 231 | 42 | 70 | AUX | 0.0601 | -0.36 | 3 | 3 | 3HP
75 Meas Avg@OPC | 1 | 1 | 1 | 2.6 | 18.89 | 17.43 | 0.15 | 0.19 | 239 | 41.9 | 71 | AUX | 0.0601 | -0.36 | 3 | 3 | 3HP
76 Meas Avg@OPC | 1 | 1 | 1 | 2.73 | 18.86 | 17.93 | 0.15 | 0.2 | 253 | 42.4 | 73 | AUX | 0.0601 | -0.36 | 3 | 3 | 3HP
164 Meas Avg@OPC | 1 | 1 | 1 | 1.05 | 19.23 | 10.5 | 0.1 | 0.15 | 241 | 34.3 | 36 | AUX | 0.0601 | -0.36 | 3 | 3 | 4HP
165 Meas Avg@OPC | 1 | 1 | 1 | 1.07 | 19.22 | 10.07 | 0.11 | 0.16 | 256 | 34.3 | 34 | AUX | 0.0601 | -0.36 | 3 | 3 | 4HP
166 Meas Avg@OPC | 1 | 1 | 1 | 1.09 | 19.15 | 10.57 | 0.1 | 0.16 | 256 | 34.5 | 35 | AUX | 0.0601 | -0.36 | 3 | 3 | 4HP
167 Meas Avg@OPC | 1 | 1 | 1 | 1.04 | 19 | 10.07 | 0.1 | 0.17 | 249 | 35 | 32 | AUX | 0.0601 | -0.36 | 3 | 3 | 4HP
168 Meas Avg@OPC | 1 | 1 | 1 | 0.89 | 18.69 | 10.15 | 0.09 | 0.15 | 169 | 35.2 | 33 | AUX | 0.0601 | -0.36 | 3 | 3 | 4HP
77 Meas Avg@OPC | 1 | 1 | 1 | 1.17 | 18.26 | 16.07 | 0.07 | 0.11 | 155 | 41.9 | 59 | AUX | 0.0601 | -0.36 | 3 | 3 | 4HP
78 Meas Avg@OPC | 1 | 1 | 1 | 1.29 | 18.33 | 16.29 | 0.08 | 0.12 | 161 | 41.6 | 58 | AUX | 0.0601 | -0.36 | 3 | 3 | 4HP
79 Meas Avg@OPC | 1 | 1 | 1 | 1.5 | 18.42 | 16.43 | 0.09 | 0.14 | 175 | 41.9 | 56 | AUX | 0.0601 | -0.36 | 3 | 3 | 4HP
80 Meas Avg@OPC | 1 | 1 | 1 | 1.56 | 18.53 | 16.65 | 0.09 | 0.17 | 187 | 42.6 | 49 | AUX | 0.0601 | -0.36 | 3 | 3 | 4HP
81 Meas Avg@OPC | 1 | 1 | 1 | 1.62 | 18.6 | 16.72 | 0.1 | 0.18 | 192 | 42.9 | 48 | AUX | 0.0601 | -0.36 | 3 | 3 | 4HP
82 Meas Avg@OPC | 1 | 1 | 1 | 1.41 | 18.35 | 15.5 | 0.09 | 0.11 | 209 | 42.7 | 69 | AUX | 0.0601 | -0.36 | 3 | 3 | 4HP
83 Meas Avg@OPC | 1 | 1 | 1 | 1.5 | 18.43 | 17.08 | 0.09 | 0.12 | 211 | 42.6 | 69 | AUX | 0.0601 | -0.36 | 3 | 3 | 4HP
84 Meas Avg@OPC | 1 | 1 | 1 | 1.75 | 18.52 | 16.5 | 0.11 | 0.14 | 220 | 42.5 | 68 | AUX | 0.0601 | -0.36 | 3 | 3 | 4HP
85 Meas Avg@OPC | 1 | 1 | 1 | 1.93 | 18.59 | 17.72 | 0.11 | 0.17 | 231 | 42.6 | 62 | AUX | 0.0601 | -0.36 | 3 | 3 | 4HP
86 Meas Avg@OPC | 1 | 1 | 1 | 1.97 | 18.53 | 17.58 | 0.11 | 0.18 | 237 | 42.6 | 60 | AUX | 0.0601 | -0.36 | 3 | 3 | 4HP
87 Meas Avg@OPC | 1 | 1 | 1 | 2.06 | 18.6 | 17 | 0.12 | 0.19 | 241 | 44 | 57 | AUX | 0.0601 | -0.36 | 3 | 3 | 4HP
169 Meas Avg@OPC | 1 | 1 | 1 | 0.94 | 17.43 | 7.79 | 0.12 | 0.17 | 50 | 33.5 | 32 | AUX | 0.0601 | -0.36 | 3 | 3 | 2HS
170 Meas Avg@OPC | 1 | 1 | 1 | 0.91 | 17.43 | 7.72 | 0.12 | 0.18 | 50 | 37.8 | 30 | AUX | 0.0601 | -0.36 | 3 | 3 | 2HS
171 Meas Avg@OPC | 1 | 1 | 1 | 1.72 | 18.23 | 7.86 | 0.22 | 0.32 | 89 | 39.3 | 29 | AUX | 0.0601 | -0.36 | 3 | 3 | 2HS
172 Meas Avg@OPC | 1 | 1 | 1 | 3.24 | 18.88 | 7.43 | 0.44 | 0.49 | 165 | 40.3 | 35 | AUX | 0.0601 | -0.36 | 3 | 3 | 2HS
173 Meas Avg@OPC | 1 | 1 | 1 | 5.83 | 19.29 | 8.22 | 0.71 | 0.76 | 252 | 40.9 | 40 | AUX | 0.0601 | -0.36 | 3 | 3 | 2HS
174 Meas Avg@OPC | 1 | 1 | 1 | 6.04 | 19.25 | 8.22 | 0.74 | 0.81 | 257 | 41.9 | 39 | AUX | 0.0601 | -0.36 | 3 | 3 | 2HS
243 Meas Avg@OPC | 1 | 1 | 1 | 1.39 | 17.85 | 8.5 | 0.16 | 0.21 | 60 | 33.2 | 37 | AUX | 0.0601 | -0.36 | 3 | 3 | 2HS
244 Meas Avg@OPC | 1 | 1 | 1 | 1.77 | 18.03 | 10.43 | 0.17 | 0.26 | 69 | 34.2 | 38 | AUX | 0.0601 | -0.36 | 3 | 3 | 2HS
245 Meas Avg@OPC | 1 | 1 | 1 | 2.05 | 18.28 | 9.5 | 0.22 | 0.29 | 79 | 34.8 | 39 | AUX | 0.0601 | -0.36 | 3 | 3 | 2HS
246 Meas Avg@OPC | 1 | 1 | 1 | 2.46 | 18.45 | 15.57 | 0.16 | 0.33 | 89 | 36 | 40 | AUX | 0.0601 | -0.36 | 3 | 3 | 2HS
247 Meas Avg@OPC | 1 | 1 | 1 | 2.96 | 18.56 | 15.93 | 0.19 | 0.37 | 101 | 36.3 | 43 | AUX | 0.0601 | -0.36 | 3 | 3 | 2HS
248 Meas Avg@OPC | 1 | 1 | 1 | 3.29 | 18.72 | 16.15 | 0.2 | 0.39 | 109 | 36.5 | 45 | AUX | 0.0601 | -0.36 | 3 | 3 | 2HS
249 Meas Avg@OPC | 1 | 1 | 1 | 2.25 | 18.42 | 8.5 | 0.27 | 0.36 | 111 | 36.9 | 34 | AUX | 0.0601 | -0.36 | 3 | 3 | 2HS
250 Meas Avg@OPC | 1 | 1 | 1 | 2.66 | 18.58 | 9 | 0.3 | 0.42 | 121 | 37 | 34 | AUX | 0.0601 | -0.36 | 3 | 3 | 2HS
1 Meas Avg@OPC | 1 | 1 | 1 | 3.4 | 19.42 | 16.93 | 0.2 | 0.45 | 130 | 32.2 | 39 | AUX | 0.0601 | -0.36 | 3 | 3 | 2HS
2 Meas Avg@OPC | 1 | 1 | 1 | 3.84 | 19.45 | 17.08 | 0.23 | 0.49 | 140 | 32.6 | 40 | AUX | 0.0601 | -0.36 | 3 | 3 | 2HS
3 Meas Avg@OPC | 1 | 1 | 1 | 3.47 | 19.15 | 7.79 | 0.45 | 0.54 | 160 | 33.5 | 34 | AUX | 0.0601 | -0.36 | 3 | 3 | 2HS
4 Meas Avg@OPC | 1 | 1 | 1 | 3.76 | 19.18 | 8.07 | 0.47 | 0.56 | 173 | 34 | 35 | AUX | 0.0601 | -0.36 | 3 | 3 | 2HS
5 Meas Avg@OPC | 1 | 1 | 1 | 3.82 | 19.26 | 8.14 | 0.47 | 0.55 | 182 | 34.7 | 36 | AUX | 0.0601 | -0.36 | 3 | 3 | 2HS
6 Meas Avg@OPC | 1 | 1 | 1 | 4.2 | 19.25 | 8.36 | 0.5 | 0.59 | 190 | 35.2 | 37 | AUX | 0.0601 | -0.36 | 3 | 3 | 2HS
7 Meas Avg@OPC | 1 | 1 | 1 | 5.06 | 19.33 | 8.36 | 0.61 | 0.66 | 201 | 35.5 | 40 | AUX | 0.0601 | -0.36 | 3 | 3 | 2HS
8 Meas Avg@OPC | 1 | 1 | 1 | 5.09 | 19.08 | 8.22 | 0.62 | 0.63 | 220 | 37 | 42 | AUX | 0.0601 | -0.36 | 3 | 3 | 2HS
9 Meas Avg@OPC | 1 | 1 | 1 | 5.32 | 19.18 | 8.36 | 0.64 | 0.71 | 236 | 37.5 | 39 | AUX | 0.0601 | -0.36 | 3 | 3 | 2HS
10 Meas Avg@OPC | 1 | 1 | 1 | 5.63 | 19.15 | 8.36 | 0.67 | 0.78 | 240 | 38.1 | 38 | AUX | 0.0601 | -0.36 | 3 | 3 | 2HS
175 Meas Avg@OPC | 1 | 1 | 1 | 0.86 | 17.43 | 6.29 | 0.14 | 0.17 | 49 | 42.8 | 29 | AUX | 0.0601 | -0.36 | 3 | 3 | 3HS
176 Meas Avg@OPC | 1 | 1 | 1 | 1.51 | 18 | 6.29 | 0.24 | 0.27 | 80 | 42.5 | 32 | AUX | 0.0601 | -0.36 | 3 | 3 | 3HS
177 Meas Avg@OPC | 1 | 1 | 1 | 2.95 | 18.7 | 7.07 | 0.42 | 0.48 | 148 | 42.4 | 33 | AUX | 0.0601 | -0.36 | 3 | 3 | 3HS
178 Meas Avg@OPC | 1 | 1 | 1 | 6.03 | 19.25 | 8.36 | 0.72 | 0.81 | 254 | 42.4 | 39 | AUX | 0.0601 | -0.36 | 3 | 3 | 3HS
225 Meas Avg@OPC | 1 | 1 | 1 | 1.36 | 18.03 | 16 | 0.09 | 0.23 | 60 | 34.7 | 33 | AUX | 0.0601 | -0.36 | 3 | 3 | 3HS
226 Meas Avg@OPC | 1 | 1 | 1 | 1.74 | 18.29 | 16.43 | 0.11 | 0.27 | 70 | 36.1 | 36 | AUX | 0.0601 | -0.36 | 3 | 3 | 3HS
227 Meas Avg@OPC | 1 | 1 | 1 | 2.5 | 18.58 | 11.43 | 0.22 | 0.33 | 91 | 36.6 | 41 | AUX | 0.0601 | -0.36 | 3 | 3 | 3HS
228 Meas Avg@OPC | 1 | 1 | 1 | 1.9 | 18.42 | 8.22 | 0.23 | 0.33 | 101 | 37.2 | 31 | AUX | 0.0601 | -0.36 | 3 | 3 | 3HS
229 Meas Avg@OPC | 1 | 1 | 1 | 2.29 | 18.6 | 8.64 | 0.27 | 0.38 | 111 | 37.4 | 32 | AUX | 0.0601 | -0.36 | 3 | 3 | 3HS
230 Meas Avg@OPC | 1 | 1 | 1 | 2.53 | 18.68 | 8.93 | 0.28 | 0.4 | 118 | 37.8 | 34 | AUX | 0.0601 | -0.36 | 3 | 3 | 3HS
231 Meas Avg@OPC | 1 | 1 | 1 | 2.57 | 18.66 | 9 | 0.29 | 0.4 | 120 | 38.1 | 35 | AUX | 0.0601 | -0.36 | 3 | 3 | 3HS
232 Meas Avg@OPC | 1 | 1 | 1 | 3 | 18.76 | 16.15 | 0.19 | 0.44 | 132 | 38.4 | 36 | AUX | 0.0601 | -0.36 | 3 | 3 | 3HS
233 Meas Avg@OPC | 1 | 1 | 1 | 3.56 | 18.82 | 16.5 | 0.22 | 0.48 | 142 | 38.7 | 40 | AUX | 0.0601 | -0.36 | 3 | 3 | 3HS
234 Meas Avg@OPC | 1 | 1 | 1 | 3.2 | 18.66 | 7.29 | 0.44 | 0.51 | 160 | 39.1 | 33 | AUX | 0.0601 | -0.36 | 3 | 3 | 3HS
235 Meas Avg@OPC | 1 | 1 | 1 | 3.56 | 18.82 | 7.64 | 0.47 | 0.54 | 173 | 39.2 | 35 | AUX | 0.0601 | -0.36 | 3 | 3 | 3HS
236 Meas Avg@OPC | 1 | 1 | 1 | 3.76 | 18.93 | 7.86 | 0.48 | 0.58 | 182 | 39.4 | 35 | AUX | 0.0601 | -0.36 | 3 | 3 | 3HS
237 Meas Avg@OPC | 1 | 1 | 1 | 4.06 | 18.96 | 16.93 | 0.24 | 0.63 | 192 | 39.6 | 34 | AUX | 0.0601 | -0.36 | 3 | 3 | 3HS
238 Meas Avg@OPC | 1 | 1 | 1 | 4.77 | 19 | 18 | 0.27 | 0.65 | 201 | 39.7 | 38 | AUX | 0.0601 | -0.36 | 3 | 3 | 3HS
239 Meas Avg@OPC | 1 | 1 | 1 | 4.66 | 18.78 | 7.93 | 0.59 | 0.68 | 209 | 40.2 | 37 | AUX | 0.0601 | -0.36 | 3 | 3 | 3HS
240 Meas Avg@OPC | 1 | 1 | 1 | 4.86 | 18.9 | 8.36 | 0.58 | 0.66 | 221 | 40.4 | 39 | AUX | 0.0601 | -0.36 | 3 | 3 | 3HS
241 Meas Avg@OPC | 1 | 1 | 1 | 5.2 | 18.95 | 8.36 | 0.62 | 0.7 | 230 | 40.6 | 39 | AUX | 0.0601 | -0.36 | 3 | 3 | 3HS
242 Meas Avg@OPC | 1 | 1 | 1 | 5.55 | 19.02 | 8.36 | 0.66 | 0.79 | 240 | 40.9 | 37 | AUX | 0.0601 | -0.36 | 3 | 3 | 3HS
179 Meas Avg@OPC | 1 | 1 | 1 | 0.94 | 17.35 | 6.29 | 0.15 | 0.18 | 49 | 42.8 | 30 | AUX | 0.0601 | -0.36 | 3 | 3 | 4HS
180 Meas Avg@OPC | 1 | 1 | 1 | 1.54 | 18 | 7.43 | 0.21 | 0.29 | 83 | 42.5 | 30 | AUX | 0.0601 | -0.36 | 3 | 3 | 4HS
181 Meas Avg@OPC | 1 | 1 | 1 | 2.9 | 18.58 | 7 | 0.41 | 0.46 | 146 | 42.1 | 34 | AUX | 0.0601 | -0.36 | 3 | 3 | 4HS
182 Meas Avg@OPC | 1 | 1 | 1 | 5.62 | 19.15 | 8.5 | 0.66 | 0.76 | 248 | 41.8 | 38 | AUX | 0.0601 | -0.36 | 3 | 3 | 4HS
183 Meas Avg@OPC | 1 | 1 | 1 | 6.03 | 19.13 | 8.36 | 0.72 | 0.79 | 254 | 41.4 | 40 | AUX | 0.0601 | -0.36 | 3 | 3 | 4HS
184 Meas Avg@OPC | 1 | 1 | 1 | 0.89 | 17.38 | 6.36 | 0.14 | 0.17 | 48 | 40.2 | 30 | AUX | 0.0601 | -0.36 | 3 | 3 | 4HS
185 Meas Avg@OPC | 1 | 1 | 1 | 1.46 | 17.96 | 7.36 | 0.2 | 0.26 | 79 | 39.7 | 31 | AUX | 0.0601 | -0.36 | 3 | 3 | 4HS
186 Meas Avg@OPC | 1 | 1 | 1 | 2.85 | 18.62 | 8 | 0.36 | 0.44 | 149 | 37.9 | 35 | AUX | 0.0601 | -0.36 | 3 | 3 | 4HS
187 Meas Avg@OPC | 1 | 1 | 1 | 5.59 | 19.13 | 8.22 | 0.68 | 0.73 | 246 | 38 | 40 | AUX | 0.0601 | -0.36 | 3 | 3 | 4HS
188 Meas Avg@OPC | 1 | 1 | 1 | 6.06 | 19.15 | 8.22 | 0.74 | 0.78 | 257 | 38.2 | 40 | AUX | 0.0601 | -0.36 | 3 | 3 | 4HS
189 Meas Avg@OPC | 1 | 1 | 1 | 0.95 | 17.42 | 6.36 | 0.15 | 0.18 | 50 | 38.3 | 31 | AUX | 0.0601 | -0.36 | 3 | 3 | 4HS
190 Meas Avg@OPC | 1 | 1 | 1 | 1.38 | 17.92 | 7.29 | 0.19 | 0.27 | 77 | 38 | 28 | AUX | 0.0601 | -0.36 | 3 | 3 | 4HS
191 Meas Avg@OPC | 1 | 1 | 1 | 3.12 | 18.7 | 7.22 | 0.43 | 0.49 | 163 | 37.8 | 34 | AUX | 0.0601 | -0.36 | 3 | 3 | 4HS
192 Meas Avg@OPC | 1 | 1 | 1 | 5.93 | 19.16 | 8.36 | 0.71 | 0.8 | 249 | 37.7 | 39 | AUX | 0.0601 | -0.36 | 3 | 3 | 4HS
193 Meas Avg@OPC | 1 | 1 | 1 | 5.76 | 19.1 | 8.07 | 0.71 | 0.75 | 256 | 37.7 | 40 | AUX | 0.0601 | -0.36 | 3 | 3 | 4HS
194 Meas Avg@OPC | 1 | 1 | 1 | 1.06 | 17.43 | 6.57 | 0.16 | 0.18 | 58 | 37.4 | 34 | AUX | 0.0601 | -0.36 | 3 | 3 | 4HS
195 Meas Avg@OPC | 1 | 1 | 1 | 1.69 | 18.03 | 7.72 | 0.22 | 0.32 | 90 | 37 | 29 | AUX | 0.0601 | -0.36 | 3 | 3 | 4HS
196 Meas Avg@OPC | 1 | 1 | 1 | 3.33 | 18.65 | 7.43 | 0.45 | 0.52 | 163 | 36.7 | 35 | AUX | 0.0601 | -0.36 | 3 | 3 | 4HS
197 Meas Avg@OPC | 1 | 1 | 1 | 5.73 | 19.16 | 8.36 | 0.69 | 0.78 | 255 | 36.6 | 39 | AUX | 0.0601 | -0.36 | 3 | 3 | 4HS
198 Meas Avg@OPC | 1 | 1 | 1 | 5.73 | 19.15 | 8.36 | 0.69 | 0.77 | 255 | 36.4 | 39 | AUX | 0.0601 | -0.36 | 3 | 3 | 4HS
199 Meas Avg@OPC | 1 | 1 | 1 | 0.93 | 17.35 | 6.36 | 0.15 | 0.17 | 50 | 35.6 | 31 | AUX | 0.0601 | -0.36 | 3 | 3 | 4HS
200 Meas Avg@OPC | 1 | 1 | 1 | 1.57 | 17.92 | 6.29 | 0.25 | 0.27 | 84 | 35.4 | 32 | AUX | 0.0601 | -0.36 | 3 | 3 | 4HS
201 Meas Avg@OPC | 1 | 1 | 1 | 3.43 | 18.7 | 7.5 | 0.46 | 0.55 | 167 | 35.3 | 33 | AUX | 0.0601 | -0.36 | 3 | 3 | 4HS
202 Meas Avg@OPC | 1 | 1 | 1 | 5.76 | 19.1 | 8.5 | 0.68 | 0.77 | 253 | 35.1 | 39 | AUX | 0.0601 | -0.36 | 3 | 3 | 4HS
203 Meas Avg@OPC | 1 | 1 | 1 | 6.16 | 19.13 | 8.64 | 0.71 | 0.83 | 258 | 35.1 | 39 | AUX | 0.0601 | -0.36 | 3 | 3 | 4HS
204 Meas Avg@OPC | 1 | 1 | 1 | 0.88 | 17.35 | 6.29 | 0.14 | 0.16 | 49 | 34.7 | 33 | AUX | 0.0601 | -0.36 | 3 | 3 | 4HS
205 Meas Avg@OPC | 1 | 1 | 1 | 1.54 | 17.93 | 7.43 | 0.21 | 0.26 | 81 | 35.1 | 33 | AUX | 0.0601 | -0.36 | 3 | 3 | 4HS
206 Meas Avg@OPC | 1 | 1 | 1 | 3.43 | 18.68 | 7.5 | 0.46 | 0.56 | 163 | 35.3 | 33 | AUX | 0.0601 | -0.36 | 3 | 3 | 4HS
207 Meas Avg@OPC | 1 | 1 | 1 | 5.77 | 19.18 | 8.64 | 0.67 | 0.77 | 249 | 35.5 | 39 | AUX | 0.0601 | -0.36 | 3 | 3 | 4HS
209 Meas Avg@OPC | 1 | 1 | 1 | 5.93 | 19.03 | 8.36 | 0.71 | 0.79 | 248 | 36.2 | 40 | AUX | 0.0601 | -0.36 | 3 | 3 | 4HS
210 Meas Avg@OPC | 1 | 1 | 1 | 1.15 | 17.43 | 6.64 | 0.17 | 0.21 | 61 | 37.3 | 31 | AUX | 0.0601 | -0.36 | 3 | 3 | 4HS
211 Meas Avg@OPC | 1 | 1 | 1 | 1.28 | 17.66 | 7 | 0.18 | 0.25 | 69 | 37.3 | 29 | AUX | 0.0601 | -0.36 | 3 | 3 | 4HS
212 Meas Avg@OPC | 1 | 1 | 1 | 1.39 | 17.58 | 7 | 0.2 | 0.25 | 73 | 37.4 | 32 | AUX | 0.0601 | -0.36 | 3 | 3 | 4HS
212 Meas Avg@OPC | 1 | 1 | 1 | 1.39 | 17.58 | 7 | 0.2 | 0.25 | 73 | 37.4 | 32 | AUX | 0.0601 | -0.36 | 3 | 3 | 4HS
214 Meas Avg@OPC | 1 | 1 | 1 | 2.35 | 18.18 | 7.29 | 0.32 | 0.38 | 116 | 37.4 | 34 | AUX | 0.0601 | -0.36 | 3 | 3 | 4HS
215 Meas Avg@OPC | 1 | 1 | 1 | 2.31 | 18.06 | 7.22 | 0.32 | 0.38 | 126 | 37.4 | 34 | AUX | 0.0601 | -0.36 | 3 | 3 | 4HS
216 Meas Avg@OPC | 1 | 1 | 1 | 2.56 | 18.2 | 7.5 | 0.34 | 0.4 | 130 | 37.5 | 35 | AUX | 0.0601 | -0.36 | 3 | 3 | 4HS
217 Meas Avg@OPC | 1 | 1 | 1 | 2.54 | 18.26 | 7.5 | 0.34 | 0.4 | 137 | 37.6 | 34 | AUX | 0.0601 | -0.36 | 3 | 3 | 4HS
218 Meas Avg@OPC | 1 | 1 | 1 | 2.88 | 18.32 | 7.86 | 0.37 | 0.46 | 144 | 37.6 | 34 | AUX | 0.0601 | -0.36 | 3 | 3 | 4HS
219 Meas Avg@OPC | 1 | 1 | 1 | 3.19 | 18.48 | 7.22 | 0.44 | 0.52 | 157 | 37.7 | 34 | AUX | 0.0601 | -0.36 | 3 | 3 | 4HS
220 Meas Avg@OPC | 1 | 1 | 1 | 3.29 | 18.55 | 7.29 | 0.45 | 0.51 | 166 | 37.8 | 34 | AUX | 0.0601 | -0.36 | 3 | 3 | 4HS
221 Meas Avg@OPC | 1 | 1 | 1 | 3.5 | 18.58 | 7.5 | 0.47 | 0.55 | 172 | 38 | 34 | AUX | 0.0601 | -0.36 | 3 | 3 | 4HS
222 Meas Avg@OPC | 1 | 1 | 1 | 4.64 | 18.43 | 7.93 | 0.59 | 0.64 | 204 | 38.4 | 39 | AUX | 0.0601 | -0.36 | 3 | 3 | 4HS
223 Meas Avg@OPC | 1 | 1 | 1 | 4.9 | 18.63 | 8.22 | 0.6 | 0.68 | 225 | 38.6 | 39 | AUX | 0.0601 | -0.36 | 3 | 3 | 4HS
224 Meas Avg@OPC | 1 | 1 | 1 | 5.61 | 18.75 | 8.22 | 0.68 | 0.77 | 242 | 38.7 | 39 | AUX | 0.0601 | -0.36 | 3 | 3 | 4HS